## Sheet1
Catalyst_ID | M | cocatalyst_boron | cocatalyst_MAO | solvent_0 | solvent_1 | solvent_2 | solvent_3 | solvent_4 | HOMO | LUMO | %V_Bur(Cp) | %V_Bur(J-R) | Cp-M | M-J | Cp-M-J | M-nbo | Cp-nbo | J-nbo | Al/M | P | T | activity
4 | 22 | 1 | 0 | 1 | 0 | 0 | 0 | 0 | -0.2249 | -0.04834 | 41 | 17.9 | 2.32678 | 1.93118 | 74.98399 | 1.145 | -0.55 | -1.062 | 400 | 3 | 129 | 1.8
5 | 22 | 1 | 0 | 1 | 0 | 0 | 0 | 0 | -0.22422 | -0.04755 | 41 | 17.6 | 2.32721 | 1.92795 | 75.01798 | 1.135 | -0.547 | -1.051 | 400 | 3 | 129 | 2.02
6 | 22 | 1 | 0 | 1 | 0 | 0 | 0 | 0 | -0.2224 | -0.04488 | 41 | 18 | 2.3279 | 1.92684 | 75.19067 | 1.15 | -0.566 | -1.061 | 400 | 3 | 129 | 3.46
7 | 22 | 1 | 0 | 1 | 0 | 0 | 0 | 0 | -0.22315 | -0.04788 | 40.8 | 21.2 | 2.31024 | 1.95101 | 75.91571 | 1.262 | -0.6 | -1.115 | 400 | 3 | 120 | 7.96
7 | 22 | 1 | 0 | 1 | 0 | 0 | 0 | 0 | -0.22315 | -0.04788 | 40.8 | 21.2 | 2.31024 | 1.95101 | 75.91571 | 1.262 | -0.6 | -1.115 | 400 | 3 | 129 | 7.15
7 | 22 | 1 | 0 | 1 | 0 | 0 | 0 | 0 | -0.22315 | -0.04788 | 40.8 | 21.2 | 2.31024 | 1.95101 | 75.91571 | 1.262 | -0.6 | -1.115 | 400 | 3 | 80 | 8.4
7 | 22 | 0 | 1 | 0 | 1 | 0 | 0 | 0 | -0.22315 | -0.04788 | 40.8 | 21.2 | 2.31024 | 1.95101 | 75.91571 | 1.262 | -0.6 | -1.115 | 1280 | 3.45 | 130 | 3.5
7 | 22 | 0 | 1 | 0 | 1 | 0 | 0 | 0 | -0.22315 | -0.04788 | 40.8 | 21.2 | 2.31024 | 1.95101 | 75.91571 | 1.262 | -0.6 | -1.115 | 1280 | 3.45 | 80 | 5.1
7 | 22 | 0 | 1 | 0 | 1 | 0 | 0 | 0 | -0.22315 | -0.04788 | 40.8 | 21.2 | 2.31024 | 1.95101 | 75.91571 | 1.262 | -0.6 | -1.115 | 500 | 0.2 | 60 | 4.483
8 | 22 | 0 | 1 | 0 | 1 | 0 | 0 | 0 | -0.19263 | -0.05881 | 34.7 | 19.7 | 2.40688 | 2.00679 | 73.79321 | 1.02 | -0.137 | -0.52 | 1000 | 0.6 | 80 | 0.3
9 | 22 | 0 | 1 | 0 | 1 | 0 | 0 | 0 | -0.19174 | -0.06183 | 37.5 | 19.6 | 2.38585 | 2.0146 | 75.48311 | 1.166 | -0.218 | -0.552 | 1000 | 0.6 | 80 | 0.63
10 | 40 | 0 | 1 | 0 | 1 | 0 | 0 | 0 | -0.19344 | -0.03136 | 31.6 | 18.4 | 2.58377 | 2.14686 | 70.6599 | 1.877 | -0.398 | -0.685 | 1000 | 0.6 | 80 | 0.41
11 | 40 | 0 | 1 | 0 | 1 | 0 | 0 | 0 | -0.18995 | -0.04615 | 34.6 | 17.9 | 2.54425 | 2.16525 | 72.15446 | 1.887 | -0.417 | -0.677 | 1000 | 0.6 | 80 | 0.79
12 | 22 | 1 | 0 | 0 | 0 | 1 | 0 | 0 | -0.18995 | -0.04615 | 41.4 | 21.6 | 2.54425 | 2.16525 | 72.15446 | 1.887 | -0.417 | -0.677 | 1000 | 2 | 120 | 3.68
12 | 22 | 1 | 0 | 0 | 0 | 1 | 0 | 0 | -0.18995 | -0.04615 | 41.4 | 21.6 | 2.54425 | 2.16525 | 72.15446 | 1.887 | -0.417 | -0.677 | 1000 | 2 | 120 | 5.08
12 | 22 | 1 | 0 | 0 | 0 | 1 | 0 | 0 | -0.18995 | -0.04615 | 41.4 | 21.6 | 2.54425 | 2.16525 | 72.15446 | 1.887 | -0.417 | -0.677 | 1000 | 2 | 120 | 5.64
12 | 22 | 1 | 0 | 0 | 0 | 1 | 0 | 0 | -0.18995 | -0.04615 | 41.4 | 21.6 | 2.54425 | 2.16525 | 72.15446 | 1.887 | -0.417 | -0.677 | 1000 | 2 | 120 | 6.133
12 | 22 | 1 | 0 | 0 | 0 | 1 | 0 | 0 | -0.18995 | -0.04615 | 41.4 | 21.6 | 2.54425 | 2.16525 | 72.15446 | 1.887 | -0.417 | -0.677 | 1000 | 2 | 120 | 4.613
12 | 22 | 1 | 0 | 0 | 1 | 0 | 0 | 0 | -0.18995 | -0.04615 | 41.4 | 21.6 | 2.54425 | 2.16525 | 72.15446 | 1.887 | -0.417 | -0.677 | 300 | 0.9 | 90 | 3.5
12 | 22 | 1 | 0 | 0 | 1 | 0 | 0 | 0 | -0.18995 | -0.04615 | 41.4 | 21.6 | 2.54425 | 2.16525 | 72.15446 | 1.887 | -0.417 | -0.677 | 300 | 0.9 | 90 | 4
12 | 22 | 1 | 0 | 0 | 1 | 0 | 0 | 0 | -0.18995 | -0.04615 | 41.4 | 21.6 | 2.54425 | 2.16525 | 72.15446 | 1.887 | -0.417 | -0.677 | 300 | 0.9 | 90 | 4.5
12 | 22 | 1 | 0 | 0 | 1 | 0 | 0 | 0 | -0.18995 | -0.04615 | 41.4 | 21.6 | 2.54425 | 2.16525 | 72.15446 | 1.887 | -0.417 | -0.677 | 300 | 0.9 | 90 | 5
12 | 22 | 1 | 0 | 0 | 1 | 0 | 0 | 0 | -0.18995 | -0.04615 | 41.4 | 21.6 | 2.54425 | 2.16525 | 72.15446 | 1.887 | -0.417 | -0.677 | 300 | 0.9 | 90 | 5.5
12 | 22 | 1 | 0 | 0 | 1 | 0 | 0 | 0 | -0.18995 | -0.04615 | 41.4 | 21.6 | 2.54425 | 2.16525 | 72.15446 | 1.887 | -0.417 | -0.677 | 300 | 0.9 | 90 | 5.8
12 | 22 | 1 | 0 | 0 | 1 | 0 | 0 | 0 | -0.18995 | -0.04615 | 41.4 | 21.6 | 2.54425 | 2.16525 | 72.15446 | 1.887 | -0.417 | -0.677 | 300 | 0.9 | 90 | 6
15 | 22 | 1 | 0 | 0 | 0 | 0 | 1 | 0 | -0.21962 | -0.05625 | 35.1 | 22 | 2.34934 | 1.82914 | 88.90218 | 1.027 | -0.544 | -0.613 | 20 | 3.04 | 180 | 0.924
16 | 22 | 1 | 0 | 0 | 0 | 0 | 1 | 0 | -0.21541 | -0.04922 | 40.8 | 21.4 | 2.32465 | 1.83202 | 89.71953 | 1.262 | -0.574 | -0.664 | 20 | 3.04 | 180 | 3.9
17 | 22 | 1 | 0 | 0 | 0 | 0 | 1 | 0 | -0.21673 | -0.05912 | 37.6 | 20.9 | 2.34967 | 1.81338 | 88.84943 | 1.151 | -0.618 | -0.626 | 20 | 3.04 | 180 | 1.236
18 | 22 | 1 | 0 | 0 | 0 | 0 | 1 | 0 | -0.21579 | -0.05849 | 42 | 20.6 | 2.3416 | 1.81563 | 89.54653 | 1.284 | -0.65 | -0.665 | 20 | 3.04 | 180 | 1.38
19 | 22 | 1 | 0 | 0 | 0 | 0 | 1 | 0 | -0.2142 | -0.05623 | 39.6 | 21.2 | 2.34546 | 1.81127 | 88.8651 | 1.205 | -0.62 | -0.648 | 20 | 3.04 | 180 | 1.272
20 | 22 | 1 | 0 | 0 | 0 | 0 | 1 | 0 | -0.19608 | -0.05181 | 41.3 | 20.7 | 2.33477 | 1.82043 | 90.44115 | 1.326 | -0.631 | -0.675 | 20 | 3.04 | 180 | 2.844
21 | 22 | 1 | 0 | 0 | 0 | 0 | 0 | 1 | 0.20624 | -0.05513 | 37 | 21.2 | 2.3196 | 1.93594 | 76.63896 | 1.163 | -0.634 | -0.067 | 1000 | 0.5 | 100 | 5.4
24 | 22 | 1 | 0 | 0 | 0 | 1 | 0 | 0 | -0.17426 | -0.05369 | 36.1 | 21.5 | 2.22857 | 1.92756 | 79.36966 | 1.328 | -1.036 | -1.118 | 100 | 2 | 140 | 1.348
24 | 22 | 1 | 0 | 0 | 0 | 1 | 0 | 0 | -0.17426 | -0.05369 | 36.1 | 21.5 | 2.22857 | 1.92756 | 79.36966 | 1.328 | -1.036 | -1.118 | 150 | 2 | 140 | 1.435
30 | 22 | 0 | 1 | 0 | 1 | 0 | 0 | 0 | -0.18584 | -0.04719 | 40 | 18.7 | 2.38784 | 2.5738 | 76.96809 | 1.155 | -0.718 | -0.145 | 1100 | 0.1 | 90 | 0.013
30 | 22 | 0 | 1 | 0 | 1 | 0 | 0 | 0 | -0.18584 | -0.04719 | 40 | 18.7 | 2.38784 | 2.5738 | 76.96809 | 1.155 | -0.718 | -0.145 | 1100 | 0.1 | 90 | 0.016
31 | 40 | 0 | 1 | 0 | 1 | 0 | 0 | 0 | -0.17865 | -0.03139 | 35.2 | 17.1 | 2.53198 | 2.64447 | 71.12925 | 1.537 | -0.817 | -0.231 | 1100 | 0.1 | 90 | 0.014
31 | 40 | 0 | 1 | 0 | 1 | 0 | 0 | 0 | -0.17865 | -0.03139 | 35.2 | 17.1 | 2.53198 | 2.64447 | 71.12925 | 1.537 | -0.817 | -0.231 | 1320 | 0.1 | 90 | 0.009
32 | 22 | 1 | 0 | 0 | 0 | 0 | 0 | 1 | -0.20996 | -0.05352 | 39 | 21 | 2.31432 | 1.9349 | 76.71534 | 1.215 | -0.649 | -1.083 | 1000 | 3.45 | 140 | 12.75
33 | 22 | 1 | 0 | 0 | 0 | 0 | 0 | 1 | -0.20552 | -0.05268 | 39.1 | 21 | 2.31782 | 1.93325 | 77.26761 | 1.237 | -0.66 | -1.092 | 1000 | 3.45 | 140 | 10.75
34 | 22 | 1 | 0 | 0 | 0 | 0 | 0 | 1 | -0.21184 | -0.06067 | 36.8 | 21.2 | 2.3153 | 1.93411 | 76.83194 | 1.165 | -0.659 | -1.065 | 1000 | 3.45 | 140 | 10.5
34 | 22 | 0 | 1 | 0 | 1 | 0 | 0 | 0 | -0.21184 | -0.06067 | 36.8 | 21.2 | 2.3153 | 1.93411 | 76.83194 | 1.165 | -0.659 | -1.065 | 1280 | 3.45 | 130 | 5.48
35 | 22 | 1 | 0 | 0 | 0 | 0 | 0 | 1 | -0.20649 | -0.05975 | 37.3 | 21.2 | 2.29011 | 1.93092 | 77.84785 | 1.193 | -0.679 | -1.07 | 1000 | 3.45 | 140 | 10.75
38 | 22 | 0 | 1 | 0 | 1 | 0 | 0 | 0 | -1.18113 | -0.05271 | 35.2 | 19.7 | 2.36661 | 2.5486 | 64.28709 | 0.868 | -0.257 | 0.412 | 700 | 0.1 | 90 | 2.011
39 | 40 | 0 | 1 | 0 | 1 | 0 | 0 | 0 | -0.17489 | -0.02477 | 32.3 | 18.5 | 2.51016 | 2.70711 | 62.59598 | 1.463 | -0.431 | 0.236 | 700 | 0.1 | 90 | 1.12
40 | 40 | 0 | 1 | 0 | 1 | 0 | 0 | 0 | -0.19004 | -0.00772 | 32.1 | 20.3 | 2.44501 | 2.135 | 60.1951 | 1.825 | -0.43 | -0.804 | 700 | 0.2 | 90 | 0.037
40 | 40 | 0 | 1 | 0 | 1 | 0 | 0 | 0 | -0.19004 | -0.00772 | 32.1 | 20.3 | 2.44501 | 2.135 | 60.1951 | 1.825 | -0.43 | -0.804 | 730 | 0.2 | 90 | 0.08
40 | 40 | 0 | 1 | 0 | 1 | 0 | 0 | 0 | -0.19004 | -0.00772 | 32.1 | 20.3 | 2.44501 | 2.135 | 60.1951 | 1.825 | -0.43 | -0.804 | 490 | 0.1 | 90 | 0.037
41 | 40 | 0 | 1 | 0 | 1 | 0 | 0 | 0 | -0.18611 | -0.00301 | 36.4 | 18.2 | 2.45524 | 2.12171 | 61.04791 | 1.944 | -0.436 | -0.835 | 700 | 0.2 | 90 | 0.047
41 | 40 | 0 | 1 | 0 | 1 | 0 | 0 | 0 | -0.18611 | -0.00301 | 36.4 | 18.2 | 2.45524 | 2.12171 | 61.04791 | 1.944 | -0.436 | -0.835 | 770 | 0.2 | 90 | 0.094
42 | 40 | 0 | 1 | 0 | 1 | 0 | 0 | 0 | -0.21368 | -0.02199 | 37.3 | 20.2 | 2.46781 | 2.1281 | 70.63007 | 1.875 | -0.801 | -1.252 | 700 | 0.1 | 90 | 3.495
42 | 40 | 0 | 1 | 0 | 1 | 0 | 0 | 0 | -0.21368 | -0.02199 | 37.3 | 20.2 | 2.46781 | 2.1281 | 70.63007 | 1.875 | -0.801 | -1.252 | 1000 | 1.3 | 142 | 4.9
42 | 40 | 0 | 1 | 0 | 1 | 0 | 0 | 0 | -0.21368 | -0.02199 | 37.3 | 20.2 | 2.46781 | 2.1281 | 70.63007 | 1.875 | -0.801 | -1.252 | 5000 | 3.45 | 150 | 6.5
42 | 40 | 1 | 0 | 0 | 0 | 1 | 0 | 0 | -0.21368 | -0.02199 | 37.3 | 20.2 | 2.46781 | 2.1281 | 70.63007 | 1.875 | -0.801 | -1.252 | 600 | 3 | 140 | 9.78
42 | 40 | 1 | 0 | 0 | 0 | 1 | 0 | 0 | -0.21368 | -0.02199 | 37.3 | 20.2 | 2.46781 | 2.1281 | 70.63007 | 1.875 | -0.801 | -1.252 | 600 | 3 | 80 | 7.48
43 | 40 | 0 | 1 | 0 | 1 | 0 | 0 | 0 | -0.19177 | -0.00983 | 36.4 | 19.6 | 2.48354 | 2.12107 | 71.03891 | 1.89 | -0.844 | -1.264 | 700 | 0.1 | 90 | 0.21
43 | 40 | 0 | 1 | 0 | 1 | 0 | 0 | 0 | -0.19177 | -0.00983 | 36.4 | 19.6 | 2.48354 | 2.12107 | 71.03891 | 1.89 | -0.844 | -1.264 | 870 | 0.2 | 90 | 0.72
43 | 40 | 0 | 1 | 0 | 1 | 0 | 0 | 0 | -0.19177 | -0.00983 | 36.4 | 19.6 | 2.48354 | 2.12107 | 71.03891 | 1.89 | -0.844 | -1.264 | 660 | 0.1 | 90 | 0.4
44 | 22 | 0 | 1 | 0 | 1 | 0 | 0 | 0 | -0.21513 | -0.05089 | 41 | 19 | 2.32732 | 1.95154 | 74.77359 | 1.188 | -0.541 | -1.057 | 1000 | 0 | 160 | 3.05
44 | 22 | 0 | 1 | 0 | 1 | 0 | 0 | 0 | -0.21513 | -0.05089 | 41 | 19 | 2.32732 | 1.95154 | 74.77359 | 1.188 | -0.541 | -1.057 | 1000 | 3.45 | 140 | 4.85
44 | 22 | 0 | 1 | 0 | 1 | 0 | 0 | 0 | -0.21513 | -0.05089 | 41 | 19 | 2.32732 | 1.95154 | 74.77359 | 1.188 | -0.541 | -1.057 | 250 | 3.1 | 130 | 4.35
44 | 22 | 0 | 1 | 0 | 1 | 0 | 0 | 0 | -0.21513 | -0.05089 | 41 | 19 | 2.32732 | 1.95154 | 74.77359 | 1.188 | -0.541 | -1.057 | 100 | 3.1 | 130 | 4.15
44 | 22 | 0 | 1 | 0 | 1 | 0 | 0 | 0 | -0.21513 | -0.05089 | 41 | 19 | 2.32732 | 1.95154 | 74.77359 | 1.188 | -0.541 | -1.057 | 250 | 3.1 | 110 | 4.9
44 | 22 | 0 | 1 | 0 | 1 | 0 | 0 | 0 | -0.21513 | -0.05089 | 41 | 19 | 2.32732 | 1.95154 | 74.77359 | 1.188 | -0.541 | -1.057 | 1280 | 3.45 | 130 | 1.28
45 | 22 | 0 | 1 | 0 | 1 | 0 | 0 | 0 | -0.21488 | -0.05252 | 41 | 19 | 2.32571 | 1.95285 | 74.92921 | 1.189 | -0.551 | -1.058 | 1280 | 3.45 | 130 | 1.28
46 | 22 | 0 | 1 | 0 | 1 | 0 | 0 | 0 | -0.21481 | -0.05067 | 41 | 23.1 | 2.31184 | 1.95689 | 75.55605 | 1.319 | -0.605 | -1.116 | 1280 | 3.45 | 130 | 1.47
47 | 22 | 0 | 1 | 0 | 1 | 0 | 0 | 0 | -0.19906 | -0.04845 | 40.9 | 18.9 | 2.32873 | 1.9483 | 74.83996 | 1.191 | -0.563 | -1.058 | 1280 | 3.45 | 130 | 0.72
48 | 22 | 0 | 1 | 0 | 1 | 0 | 0 | 0 | -0.22385 | -0.04705 | 41.1 | 18.6 | 2.32753 | 1.92797 | 74.98702 | 1.174 | -0.557 | -1.061 | 1280 | 3.45 | 130 | 1.44
49 | 22 | 0 | 1 | 0 | 1 | 0 | 0 | 0 | -0.19393 | -0.0597 | 41.4 | 19.8 | 2.34377 | 2.54096 | 77.93405 | 1.04 | -0.61 | -0.065 | 1280 | 3.45 | 130 | 1.44
50 | 22 | 0 | 1 | 0 | 1 | 0 | 0 | 0 | -0.22292 | -0.04555 | 40.9 | 17 | 2.33077 | 1.92551 | 75.25082 | 1.107 | -0.541 | -1.041 | 1280 | 3.45 | 130 | 3.02
51 | 22 | 0 | 1 | 0 | 1 | 0 | 0 | 0 | -0.23217 | -0.05522 | 34.7 | 21.3 | 2.33611 | 1.94032 | 75.7467 | 1.028 | -0.586 | -1.036 | 1280 | 3.45 | 130 | 2.81
52 | 40 | 0 | 1 | 0 | 1 | 0 | 0 | 0 | -0.20736 | -0.04394 | 33.4 | 20 | 2.47634 | 2.12002 | 71.30243 | 1.881 | -0.855 | -1.237 | 1280 | 3.45 | 130 | 2.78
53 | 22 | 0 | 1 | 0 | 1 | 0 | 0 | 0 | -0.22451 | -0.04833 | 41 | 13.5 | 2.32809 | 1.93888 | 74.80103 | 0.992 | -0.498 | -1.253 | 1280 | 3.45 | 130 | 1.28
54 | 22 | 1 | 0 | 0 | 0 | 1 | 0 | 0 | -0.22946 | -0.05249 | 36.9 | 21.2 | 2.31485 | 1.93965 | 76.4549 | 1.138 | -0.598 | -1.064 | 600 | 3 | 140 | 13.98
54 | 22 | 1 | 0 | 0 | 0 | 1 | 0 | 0 | -0.22946 | -0.05249 | 36.9 | 21.2 | 2.31485 | 1.93965 | 76.4549 | 1.138 | -0.598 | -1.064 | 600 | 3 | 80 | 12.8
55 | 40 | 1 | 0 | 0 | 0 | 1 | 0 | 0 | -0.21793 | -0.02708 | 33.9 | 20 | 2.47338 | 2.12468 | 70.91371 | 1.852 | -0.803 | -1.232 | 600 | 3 | 140 | 4.4
55 | 40 | 1 | 0 | 0 | 0 | 1 | 0 | 0 | -0.21793 | -0.02708 | 33.9 | 20 | 2.47338 | 2.12468 | 70.91371 | 1.852 | -0.803 | -1.232 | 600 | 3 | 80 | 4.27
56 | 22 | 0 | 1 | 0 | 1 | 0 | 0 | 0 | -0.18798 | -0.05298 | 35.3 | 19.3 | 2.36469 | 2.54561 | 64.56492 | 0.782 | -0.207 | 0.414 | 825 | 0.2 | 90 | 0.05
57 | 40 | 0 | 1 | 0 | 1 | 0 | 0 | 0 | -0.18301 | -0.0302 | 32.2 | 18.1 | 2.5168 | 2.70294 | 62.54341 | 1.49 | -0.431 | 0.237 | 1500 | 0.2 | 90 | 0.8
58 | 22 | 0 | 1 | 0 | 1 | 0 | 0 | 0 | -0.17738 | -0.04626 | 35.2 | 19.4 | 2.35723 | 2.58132 | 65.19632 | 0.811 | -0.236 | 0.397 | 960 | 0.2 | 90 | 0.036
59 | 22 | 0 | 1 | 0 | 1 | 0 | 0 | 0 | -0.18244 | -0.0504 | 35.3 | 19.8 | 2.34723 | 2.5822 | 65.71815 | 0.811 | -0.218 | 0.437 | 1000 | 0.2 | 90 | 0.01
60 | 40 | 0 | 1 | 0 | 1 | 0 | 0 | 0 | -0.17517 | -0.02633 | 32.4 | 18.7 | 2.50572 | 2.71476 | 63.24362 | 1.516 | -0.441 | 0.222 | 1400 | 0.2 | 90 | 0.08
61 | 40 | 0 | 1 | 0 | 1 | 0 | 0 | 0 | -0.17958 | -0.02909 | 32.1 | 17.8 | 2.50976 | 2.71908 | 63.66422 | 1.553 | -0.438 | 0.258 | 1500 | 0.2 | 90 | 0.021
62 | 22 | 0 | 1 | 0 | 1 | 0 | 0 | 0 | -0.19679 | -0.04892 | 35.1 | 18.8 | 2.37304 | 1.98196 | 73.53962 | 1.086 | -0.636 | -1.032 | 630 | 0.2 | 90 | 0.108
62 | 22 | 0 | 1 | 0 | 1 | 0 | 0 | 0 | -0.19679 | -0.04892 | 35.1 | 18.8 | 2.37304 | 1.98196 | 73.53962 | 1.086 | -0.636 | -1.032 | 820 | 0.1 | 90 | 0.128
63 | 40 | 0 | 1 | 0 | 1 | 0 | 0 | 0 | -0.17977 | -0.01535 | 32.1 | 18 | 2.45667 | 2.15281 | 59.88344 | 1.84 | -0.416 | -0.765 | 760 | 0.2 | 90 | 0.05
63 | 40 | 0 | 1 | 0 | 1 | 0 | 0 | 0 | -0.17977 | -0.01535 | 32.1 | 18 | 2.45667 | 2.15281 | 59.88344 | 1.84 | -0.416 | -0.765 | 640 | 0.1 | 90 | 0.034
64 | 40 | 0 | 1 | 0 | 1 | 0 | 0 | 0 | -0.18483 | -0.01926 | 32 | 17.2 | 2.46272 | 2.14633 | 60.06242 | 1.828 | -0.402 | -0.744 | 600 | 0.1 | 90 | 0.092
65 | 22 | 0 | 1 | 0 | 1 | 0 | 0 | 0 | -0.20683 | -0.05422 | 35.4 | 20 | 2.28969 | 1.95981 | 63.91893 | 1.034 | -0.125 | -0.581 | 500 | 0.2 | 60 | 0.66
65 | 22 | 0 | 1 | 0 | 1 | 0 | 0 | 0 | -0.20683 | -0.05422 | 35.4 | 20 | 2.28969 | 1.95981 | 63.91893 | 1.034 | -0.125 | -0.581 | 500 | 0.2 | 90 | 0.286
66 | 22 | 0 | 1 | 0 | 1 | 0 | 0 | 0 | -0.21437 | -0.04899 | 35.4 | 21.8 | 2.26324 | 1.95299 | 64.99189 | 1.047 | -0.156 | -0.609 | 500 | 0.2 | 60 | 0.223
67 | 22 | 0 | 1 | 0 | 1 | 0 | 0 | 0 | -0.19305 | -0.04823 | 34.8 | 27.5 | 2.32849 | 1.99989 | 61.8794 | 0.864 | -0.077 | -0.537 | 500 | 0.2 | 60 | 0.053
68 | 22 | 1 | 0 | 0 | 1 | 0 | 0 | 0 | -0.20452 | -0.04993 | 35.3 | 20.8 | 2.29203 | 1.94146 | 64.1491 | 1.057 | -0.144 | -0.589 | 500 | 0.2 | 60 | 0.048
69 | 22 | 1 | 0 | 0 | 1 | 0 | 0 | 0 | -0.19319 | -0.04644 | 34.8 | 27.5 | 2.32429 | 1.99573 | 62.04645 | 0.857 | -0.076 | -0.536 | 500 | 0.2 | 60 | 0.333
70 | 40 | 0 | 1 | 0 | 1 | 0 | 0 | 0 | -0.18923 | -0.0245 | 32.2 | 26.9 | 2.45443 | 2.15817 | 59.11584 | 1.783 | -0.372 | -0.71 | 500 | 0.2 | 60 | 0.236
70 | 40 | 0 | 1 | 0 | 1 | 0 | 0 | 0 | -0.18923 | -0.0245 | 32.2 | 26.9 | 2.45443 | 2.15817 | 59.11584 | 1.783 | -0.372 | -0.71 | 500 | 0.2 | 90 | 0.423
70 | 40 | 1 | 0 | 0 | 1 | 0 | 0 | 0 | -0.18923 | -0.0245 | 32.2 | 26.9 | 2.45443 | 2.15817 | 59.11584 | 1.783 | -0.372 | -0.71 | 500 | 0.2 | 90 | 0.463